## data
Sample.ID | Microscope | Objective | PolishType | Surface | Topo | Acquisition.Date | Analysis.Date | Analysis.Time | Axis.length.X | Axis.size.X | Axis.spacing.X | Axis.length.Y | Axis.size.Y | Axis.spacing.Y | Axis.length.Z | Axis.size.Z | Axis.spacing.Z | NM.points.ratio.Z | Sq | Ssk | Sku | Sp | Sv | Sz | Sa | Smr | Smc | Sxp | Sal | Str | Std | Sdq | Sdr | Vm | Vv | Vmp | Vmc | Vvc | Vvv | Maximum.depth.of.furrows | Mean.depth.of.furrows | Mean.density.of.furrows | First.direction | Second.direction | Third.direction | Texture.isotropy | epLsar | NewEplsar | Asfc | Smfc | HAsfc9 | HAsfc81
Kremasti4 | LSM | 50x | natural | a | Topo | 2021/04/15 | 14:06:02 | 4/15/2021 10:24:41 AM | 255.4748064 | 3000 | 85.18666436 | 255.4748064 | 3000 | 85.18666436 | 40.71166716 | 65532 | 0.6212486596 | 0 | 1.584021467 | -0.6095035235 | 4.87649139 | 5.465869957 | 6.859082201 | 12.32495216 | 1.125056973 | 0.4839345421 | 1.693314186 | 3.99094246 | 19.51575135 | 0.480092466 | 42.24936206 | 0.3826728109 | 6.003094867 | 0.08953456587 | 1.782866126 | 0.08953456587 | 1.129500923 | 1.496020162 | 0.2868459635 | 7.217169929 | 1.568997462 | 3750.457168 | 89.9771993 | 45.01151178 | 179.9901922 | 73.9724373 |  |  | 9.933672877 | 6281984.839 | 0.5388613394 | 0.8700496629
Kremasti4 | LSM | 50x | natural | b | Topo | 2021/04/15 | 14:08:39 | 4/15/2021 10:51:24 AM | 255.4748064 | 3000 | 85.18666436 | 255.4748064 | 3000 | 85.18666436 | 49.89208847 | 65532 | 0.7613393223 | 0 | 4.090417274 | -0.3914539384 | 2.527443543 | 10.43879958 | 12.48261499 | 22.92141457 | 3.402967859 | 0.2388668578 | 4.564882446 | 9.019518556 | 32.42662752 |  | 93.24466596 | 0.6584596 | 15.93704433 | 0.1528894313 | 4.717775194 | 0.1528894313 | 4.141594551 | 4.240142316 | 0.4776328778 | 10.88071899 | 3.134720639 | 3056.414574 | 90.01401251 | 134.9900075 | 45.0041573 | 82.66691335 |  |  | 25.92384852 | 10723090.31 | 0.3895934272 | 0.6379997482
Kremasti4 | LSM | 50x | natural | c | Topo | 2021/04/15 | 14:11:12 | 4/15/2021 11:45:47 AM | 255.4748064 | 3000 | 85.18666436 | 255.4748064 | 3000 | 85.18666436 | 92.57280813 | 65531 | 1.412656729 | 0 | 1.471139635 | -0.2736764103 | 6.226368744 | 5.151535295 | 8.201602439 | 13.35313773 | 1.084219388 | 0.6035167494 | 1.7172781 | 2.666713952 | 23.54556159 |  | 33.00070267 | 0.5207327359 | 8.532378746 | 0.1057150617 | 1.823053982 | 0.1057150617 | 1.087074402 | 1.653055856 | 0.1699981254 | 9.43400417 | 1.46938424 | 4010.99699 | 45.02286722 | 179.9952289 | 33.71722776 | 77.84103324 |  |  | 17.48517986 | 4628049.349 | 1.926726051 | 2.369387503
Kremasti4 | LSM | 50x | natural | d | Topo | 2021/04/15 | 14:13:40 | 4/15/2021 12:01:50 PM | 255.4748064 | 3000 | 85.18666436 | 255.4748064 | 3000 | 85.18666436 | 31.7971185 | 65532 | 0.4852151392 | 0 | 2.240845761 | -0.04897288133 | 3.435836057 | 9.022963685 | 7.063907561 | 16.08687125 | 1.765024161 | 0.2065847139 | 2.872713114 | 4.647386595 | 30.5660999 | 0.6142008323 | 25.25098115 | 0.403043316 | 6.729032321 | 0.09941241794 | 2.972140702 | 0.09941241794 | 1.843507699 | 2.679861914 | 0.2922787876 | 6.760114362 | 1.903888743 | 3479.585432 | 0.01225453532 | 26.47753385 | 89.99377687 | 90.31547851 |  |  | 11.21221353 | 7318908.797 | 0.6032576553 | 0.7279640213
Kremasti4 | LSM | 50x | natural | e | Topo | 2021/04/15 | 14:16:06 | 4/15/2021 12:16:18 PM | 255.4748064 | 3000 | 85.18666436 | 255.4748064 | 3000 | 85.18666436 | 29.31425012 | 65531 | 0.447334088 | 0 | 1.767716193 | -0.9285067878 | 5.866179871 | 7.914458352 | 8.517285769 | 16.43174412 | 1.248673303 | 0.1263085064 | 1.657583288 | 4.69892145 | 20.72937473 | 0.8132318237 | 62.00314745 | 0.4031913407 | 6.562432568 | 0.09447176231 | 1.752062646 | 0.09447176231 | 1.27608491 | 1.408635353 | 0.3434272937 | 8.684991318 | 1.535971826 | 3422.847726 | 44.9941258 | 63.51277515 | 90.01650839 | 92.32249325 |  |  | 10.46620391 | 11574298.79 | 0.545669013 | 0.8480939964
Kremasti4 | LSM | 50x | type1 | a | Topo | 2021/04/15 | 14:18:42 | 4/13/2021 3:00:34 PM | 255.4748064 | 3000 | 85.18666436 | 255.4748064 | 3000 | 85.18666436 | 24.97544871 | 65531 | 0.3811241811 | 0 | 1.434169527 | -1.650282113 | 6.832435824 | 3.630703286 | 7.463707288 | 11.09441057 | 1.009954522 | 0.5506006133 | 1.290804631 | 4.246005059 | 18.83860902 | 0.690200811 | 148.4947608 | 0.3498352012 | 5.156391925 | 0.04783352276 | 1.338636857 | 0.04783352276 | 0.9825579917 | 1.015294966 | 0.3233418914 | 6.789917848 | 1.217139721 | 3631.833013 | 179.9833616 | 89.99779864 | 135.0071071 | 69.99147055 |  |  | 9.047928326 | 6281984.839 | 0.2340000138 | 0.8845739215
Kremasti4 | LSM | 50x | type1 | b | Topo | 2021/04/15 | 14:21:15 | 4/13/2021 3:12:36 PM | 255.4748064 | 3000 | 85.18666436 | 255.4748064 | 3000 | 85.18666436 | 18.08105499 | 65532 | 0.2759118445 | 0 | 0.9279296394 | -3.102264772 | 21.19594214 | 3.4068215 | 7.525109282 | 10.93193078 | 0.5206882014 | 0.190652927 | 0.8503611311 | 2.43241059 | 19.11283269 | 0.7306999462 | 99.0101906 | 0.2293242965 | 2.262715276 | 0.04150982035 | 0.8918592581 | 0.04150982035 | 0.4220406554 | 0.7280150948 | 0.1638441634 | 6.52112816 | 0.6617323948 | 4181.821947 | 44.98518743 | 0.006791178959 | 89.98368875 | 50.07855773 |  |  | 3.838338584 | 3409565.818 | 0.6329882194 | 0.9537654987
Kremasti4 | LSM | 50x | type1 | c | Topo | 2021/04/15 | 14:23:44 | 4/13/2021 3:26:24 PM | 255.4748064 | 3000 | 85.18666436 | 255.4748064 | 3000 | 85.18666436 | 31.58422743 | 65532 | 0.4819664809 | 0 | 1.032300845 | -1.150808115 | 7.109877 | 3.607326323 | 5.513889329 | 9.121215652 | 0.7036578917 | 0.8307762419 | 0.9460704412 | 2.875992332 | 20.00936499 | 0.6656509041 | 42.24862793 | 0.2456940886 | 2.643718862 | 0.06199200552 | 1.008057957 | 0.06199200552 | 0.6724277265 | 0.8096673991 | 0.1983905584 | 5.661491563 | 0.8866203244 | 3869.857298 | 89.9911039 | 134.9995495 | 44.96008552 | 87.67700145 |  |  | 4.116572853 | 5391969.57 | 0.8755245734 | 1.740527996
Kremasti4 | LSM | 50x | type1 | d | Topo | 2021/04/15 | 14:26:10 | 4/13/2021 3:48:57 PM | 255.4748064 | 3000 | 85.18666436 | 255.4748064 | 3000 | 85.18666436 | 26.67944453 | 65532 | 0.407120865 | 0 | 1.361995698 | -1.871845763 | 9.830575277 | 3.145375091 | 8.411442768 | 11.55681786 | 0.8547587048 | 3.047115556 | 1.3854033 | 4.038983745 | 17.12011214 | 0.7364442421 | 100.9964993 | 0.3034330151 | 3.681205024 | 0.05899159632 | 1.444400382 | 0.05899159632 | 0.6613060182 | 1.156285084 | 0.2881152988 | 7.764324153 | 1.301308907 | 3791.08573 | 45.0056145 | 179.9914986 | 89.99225022 | 77.9439153 |  |  | 6.087731483 | 9934482.25 | 0.9048548079 | 4.589236197
Kremasti4 | LSM | 50x | type1 | e | Topo | 2021/04/15 | 14:28:45 | 4/13/2021 4:06:16 PM | 255.4748064 | 3000 | 85.18666436 | 255.4748064 | 3000 | 85.18666436 | 34.77221451 | 65532 | 0.5306142725 | 0 | 0.73507625 | -1.103058741 | 8.744491252 | 2.397739775 | 4.186440487 | 6.584180262 | 0.4949254265 | 3.068395629 | 0.7944503331 | 1.671061215 | 22.79653265 | 0.3736763954 | 39.24765865 | 0.2544362378 | 2.79613358 | 0.04623729003 | 0.8406711412 | 0.04623729003 | 0.4765107842 | 0.7302121944 | 0.1104589468 | 4.071615559 | 0.4982151119 | 4977.168231 | 89.98710166 | 135.0322291 | 44.99026163 | 36.1910251 |  |  | 5.993038404 | 1471557.023 | 0.2894198109 | 0.5290686207
Kremasti4 | LSM | 50x | type2 | a | Topo | 2021/04/15 | 14:31:12 | 4/13/2021 4:23:16 PM | 255.4748064 | 3000 | 85.18666436 | 255.4748064 | 3000 | 85.18666436 | 15.89306811 | 65531 | 0.2425274772 | 0 | 0.6036371434 | -2.255199411 | 20.7349353 | 1.933138015 | 5.511921975 | 7.44505999 | 0.3857944023 | 4.760880424 | 0.6318319116 | 1.018717681 | 19.06010841 | 0.5135032185 | 35.99064976 | 0.1478211618 | 1.024515855 | 0.03588645109 | 0.6677150752 | 0.03588645109 | 0.3553533373 | 0.5855562633 | 0.08215881192 | 3.581888311 | 0.3759256895 | 4260.41445 | 45.00840013 | 135.007675 | 90.02379415 | 81.53957388 |  |  | 1.927822666 | 2511887.447 | 0.3151959329 | 0.5437181208
Kremasti4 | LSM | 50x | type2 | b | Topo | 2021/04/15 | 14:33:44 | 4/13/2021 4:38:37 PM | 255.4748064 | 3000 | 85.18666436 | 255.4748064 | 3000 | 85.18666436 | 18.74047867 | 65532 | 0.2859744654 | 0 | 0.3343659848 | -0.9943287829 | 7.07069806 | 1.24224448 | 2.087241831 | 3.329486311 | 0.2394931893 | 21.11141114 | 0.3684054223 | 0.8095726183 | 28.43291026 | 0.7057996495 | 39.25082981 | 0.113414641 | 0.6011955046 | 0.0156875273 | 0.3840999333 | 0.0156875273 | 0.2410692139 | 0.33196642 | 0.05213351331 | 2.238429381 | 0.2734312189 | 4249.816328 | 179.9523945 | 44.99160501 | 134.9934922 | 69.6736125 |  |  | 1.169514851 | 1850551.913 | 0.3301416686 | 0.7273785519
Kremasti4 | LSM | 50x | type2 | c | Topo | 2021/04/15 | 14:38:07 | 4/13/2021 4:53:12 PM | 255.4748064 | 3000 | 85.18666436 | 255.4748064 | 3000 | 85.18666436 | 28.92968799 | 65532 | 0.4414589512 | 0 | 1.210555205 | -0.8883242423 | 12.4855847 | 6.694415973 | 7.423132264 | 14.11754824 | 0.6691669112 | 0.2459348208 | 0.9677755832 | 3.196956676 | 16.40346633 | 0.7454306484 | 30.50367585 | 0.2696747468 | 2.850348834 | 0.111921894 | 1.079676537 | 0.111921894 | 0.4593232781 | 0.8719403351 | 0.2077362021 | 6.983512725 | 1.146679437 | 4101.478224 | 44.96848512 | 26.50056864 | 90.01949614 | 81.51044633 |  |  | 4.362620728 | 5391969.57 | 1.403138689 | 2.936057788
Kremasti4 | LSM | 50x | type2 | d | Topo | 2021/04/15 | 14:42:02 | 4/15/2021 9:44:27 AM | 255.4748064 | 3000 | 85.18666436 | 255.4748064 | 3000 | 85.18666436 | 14.15527357 | 65532 | 0.2160055175 | 0 | 0.255905575 | -0.7540239704 | 5.12087299 | 0.7152158689 | 1.549580381 | 2.26479625 | 0.1951827022 | 87.97770361 | 0.3091965339 | 0.5714699721 | 21.12501024 | 0.2403435407 | 33.75199002 | 0.1278322688 | 0.7925296258 | 0.009639498603 | 0.3188355092 | 0.009639498603 | 0.2180566853 | 0.282557702 | 0.03627780724 | 1.541804183 | 0.2742761284 | 4481.220379 | 44.99906926 | 89.99363935 | 0.02309168055 | 74.97530723 |  |  | 1.727567748 | 2156009.768 | 0.1658500147 | 0.3749123634
Kremasti4 | LSM | 50x | type2 | e | Topo | 2021/04/15 | 14:44:32 | 4/15/2021 10:04:21 AM | 255.4748064 | 3000 | 85.18666436 | 255.4748064 | 3000 | 85.18666436 | 12.81664986 | 65532 | 0.1955784938 | 0 | 0.5821568287 | -1.146887763 | 7.291830265 | 2.032080109 | 3.251609807 | 5.283689916 | 0.4078515638 | 1.986760265 | 0.6208270052 | 1.507957849 | 16.15552049 | 0.7492879199 | 86.50647818 | 0.2395625291 | 2.616786491 | 0.02715075454 | 0.6479738711 | 0.02715075454 | 0.3928393085 | 0.5464655239 | 0.1015083472 | 3.768414243 | 0.6610934543 | 3972.27862 | 135.0036296 | 90.0191306 | 0.01421476238 | 86.42201147 |  |  | 5.235410139 | 3972359.357 | 0.3601222024 | 0.8335387175
MudPlaster2015MEGII | LSM | 50x | natural | a | Topo | 2021/04/15 | 14:47:02 | 4/13/2021 11:55:38 AM | 255.4748064 | 3000 | 85.18666436 | 255.4748064 | 3000 | 85.18666436 | 33.52783116 | 65532 | 0.5116253305 | 0 | 2.031987192 | -0.2048551717 | 2.628813204 | 5.750668715 | 5.810375391 | 11.56104411 | 1.642067426 | 0.3053049927 | 2.571849505 | 4.267809386 | 27.44342216 | 0.7947105304 | 50.74126709 | 0.3808079651 | 6.215141687 | 0.07687837197 | 2.648715812 | 0.07687837197 | 1.958046211 | 2.410415511 | 0.2383003007 | 5.872145623 | 1.777328763 | 3312.808805 | 90.00545297 | 0.0308139926 | 134.9997275 | 85.32612067 |  |  | 9.67173416 | 5819988.926 | 0.3259244723 | 0.6149601
MudPlaster2015MEGII | LSM | 50x | natural | b | Topo | 2021/04/15 | 14:49:46 | 4/13/2021 12:24:52 PM | 255.4748064 | 3000 | 85.18666436 | 255.4748064 | 3000 | 85.18666436 | 45.1994628 | 65532 | 0.6897311664 | 0 | 4.118975717 | -0.4028427011 | 2.838691992 | 10.68317706 | 12.00125332 | 22.68443039 | 3.286365263 | 0.2358194087 | 4.798238861 | 9.455241743 | 27.19722297 | 0.723133831 | 3.253333516 | 0.645686308 | 15.17257354 | 0.1767704391 | 4.975038709 | 0.1767704391 | 3.890346324 | 4.408981882 | 0.5660568271 | 11.07653075 | 3.267388721 | 4138.713096 | 44.99209605 | 0.002020633359 | 90.00769423 | 79.88111114 |  |  | 16.56074164 | 7318908.797 | 0.1330043446 | 0.4610042721
MudPlaster2015MEGII | LSM | 50x | natural | d | Topo | 2021/04/15 | 14:52:27 | 4/13/2021 1:29:35 PM | 255.4748064 | 3000 | 85.18666436 | 255.4748064 | 3000 | 85.18666436 | 45.0070782 | 65532 | 0.6867954312 | 0 | 1.991888222 | -0.5388777876 | 3.59375502 | 5.621145886 | 8.813714448 | 14.43486033 | 1.573711779 | 0.1832386904 | 2.449902877 | 4.444974205 | 18.07347416 | 0.8473025698 | 176.2552589 | 0.6083035123 | 14.0646952 | 0.06670862387 | 2.516585804 | 0.06670862387 | 1.808997837 | 2.247078621 | 0.2695071828 | 9.564828271 | 2.515145636 | 4348.080328 | 0.01161552071 | 44.98244796 | 90.0067744 | 82.74404215 |  |  | 19.99193781 | 8526990.649 | 0.2093140665 | 0.4596307133
MudPlaster2015MEGII | LSM | 50x | natural | e | Topo | 2021/04/15 | 14:55:12 | 4/13/2021 2:00:09 PM | 255.4748064 | 3000 | 85.18666436 | 255.4748064 | 3000 | 85.18666436 | 67.06152557 | 65532 | 1.023340133 | 0 | 3.41073742 | -0.3316060071 | 3.249020681 | 9.041619408 | 11.24794073 | 20.28956014 | 2.672144043 | 0.3458678797 | 4.247743765 | 7.781393065 | 27.89543915 |  | 176.7470501 | 0.6878441624 | 16.57076684 | 0.1408880752 | 4.388612704 | 0.1408880752 | 3.007145159 | 3.940413335 | 0.4481993689 | 9.29742033 | 3.05238086 | 4351.426838 | 0.02335595166 | 135.0232504 | 90.00704899 | 65.33351509 |  |  | 20.87566882 | 8526990.649 | 0.2505130968 | 0.5967345951
MudPlaster2015MEGII | LSM | 50x | naural | c | Topo | 2021/04/15 | 14:57:58 | 4/13/2021 12:47:36 PM | 255.4748064 | 3000 | 85.18666436 | 255.4748064 | 3000 | 85.18666436 | 40.54845312 | 65531 | 0.6187675012 | 0 | 2.7656594 | -0.403289118 | 3.09794933 | 7.14942534 | 9.560205401 | 16.70963074 | 2.202382148 | 0.6746012468 | 3.358982185 | 6.336981682 | 29.18459399 | 0.6230068046 | 157.4997108 | 0.5356162571 | 11.13547347 | 0.1042579846 | 3.463241339 | 0.1042579846 | 2.594135002 | 3.105951219 | 0.3572901201 | 8.060993622 | 2.63278278 | 3280.314549 | 179.9969487 | 135.0062883 | 45.00843679 | 85.46418343 |  |  | 19.64145569 | 6281984.839 | 0.2041528281 | 0.4353032282
MudPlaster2015MEGII | LSM | 50x | type1 | a | Topo | 2021/04/15 | 15:00:41 | 4/13/2021 10:53:19 AM | 255.4748064 | 3000 | 85.18666436 | 255.4748064 | 3000 | 85.18666436 | 25.05078183 | 65532 | 0.3822679275 | 0 | 0.6661929496 | -0.4263047827 | 3.550199106 | 1.69677265 | 3.074083993 | 4.770856643 | 0.5271861243 | 14.32426876 | 0.8247905703 | 1.410511315 | 18.6351907 | 0.5511593836 | 176.0043109 | 0.1754063735 | 1.477633641 | 0.0249805071 | 0.8497597581 | 0.0249805071 | 0.616293862 | 0.7664074587 | 0.08335229941 | 3.158909246 | 0.7628263505 | 3649.538256 | 179.990791 | 134.9879115 | 45.02109253 | 54.54751176 |  |  | 2.274080645 | 3972359.357 | 0.1459456575 | 0.3916852918
MudPlaster2015MEGII | LSM | 50x | type1 | b | Topo | 2021/04/15 | 15:03:30 | 4/13/2021 11:05:58 AM | 255.4748064 | 3000 | 85.18666436 | 255.4748064 | 3000 | 85.18666436 | 17.50705737 | 65531 | 0.267156878 | 0 | 0.5932246247 | -0.6043826884 | 4.723135663 | 2.31229621 | 2.865150653 | 5.177446863 | 0.4536859269 | 0.7404338158 | 0.6712009087 | 1.407758731 | 18.04904514 | 0.245615168 | 33.75086842 | 0.1598361295 | 1.220149684 | 0.02403147044 | 0.6952246796 | 0.02403147044 | 0.5053609587 | 0.6095915557 | 0.08563312385 | 2.747577583 | 0.5862991578 | 3819.323054 | 179.9959203 | 33.75586708 | 89.97333997 | 71.34004669 |  |  | 2.015025089 | 3680220.194 | 0.2811006029 | 0.5951557565
MudPlaster2015MEGII | LSM | 50x | type1 | c | Topo | 2021/04/15 | 15:05:54 | 4/13/2021 11:15:20 AM | 255.4748064 | 3000 | 85.18666436 | 255.4748064 | 3000 | 85.18666436 | 9.920898624 | 65532 | 0.1513901395 | 0 | 0.6515065082 | -0.395928521 | 3.418859711 | 1.72278951 | 2.382562877 | 4.105352387 | 0.5052857444 | 13.95688267 | 0.8347826966 | 1.495134767 | 22.81077452 | 0.4049609648 | 39.25159356 | 0.150758874 | 1.103142566 | 0.02273490723 | 0.857515869 | 0.02273490723 | 0.549513103 | 0.7634935772 | 0.09402229179 | 2.578825054 | 0.5821475314 | 3573.668027 | 44.98970443 | 36.75958493 | 179.9835465 | 50.66376443 |  |  | 1.777151691 | 3972359.357 | 0.4756988694 | 0.7257957724
MudPlaster2015MEGII | LSM | 50x | type1 | d | Topo | 2021/04/15 | 15:08:20 | 4/13/2021 11:25:34 AM | 255.4748064 | 3000 | 85.18666436 | 255.4748064 | 3000 | 85.18666436 | 13.98998974 | 65532 | 0.2134833323 | 0 | 0.7093364956 | -0.2833422842 | 2.622570323 | 2.206499678 | 2.290697504 | 4.497197183 | 0.5804716257 | 2.0731284 | 0.8979993549 | 1.495298166 | 20.8786504 | 0.194365136 | 32.99825975 | 0.1732017631 | 1.388493085 | 0.02057974519 | 0.9185815302 | 0.02057974519 | 0.6809847482 | 0.8335514048 | 0.08503012533 | 2.387346746 | 0.6114220824 | 3756.089245 | 44.99067612 | 33.66546347 | 179.9917572 | 30.53063474 |  |  | 2.337236507 | 2926507.403 | 0.2473172039 | 0.5905347045
MudPlaster2015MEGII | LSM | 50x | type1 | e | Topo | 2021/04/15 | 15:10:49 | 4/13/2021 11:37:48 AM | 255.4748064 | 3000 | 85.18666436 | 255.4748064 | 3000 | 85.18666436 | 19.50537005 | 65532 | 0.2976464941 | 0 | 1.251894485 | -1.695418131 | 7.616049492 | 3.323877929 | 6.596798778 | 9.920676708 | 0.8886843161 | 0.3583521589 | 1.200841343 | 3.48476115 | 26.97759124 | 0.6195619432 | 65.25450674 | 0.2540096129 | 2.776389735 | 0.03532099527 | 1.236169 | 0.03532099527 | 0.8959973472 | 0.9827175591 | 0.2534514406 | 4.976679146 | 0.9856963559 | 3530.354249 | 89.98565505 | 179.9813167 | 135.0034169 | 86.16507614 |  |  | 4.34842936 | 4287688.787 | 0.422387194 | 0.7903464115
MudPlaster2015MEGII | LSM | 50x | type2 | a | Topo | 2021/04/15 | 15:13:11 | 4/12/2021 4:12:27 PM | 255.4748064 | 3000 | 85.18666436 | 255.4748064 | 3000 | 85.18666436 | 23.51220605 | 65532 | 0.3587896913 | 0 | 0.8995169268 | -1.612228683 | 7.563560575 | 1.59022767 | 5.413275346 | 7.003503016 | 0.6691434581 | 26.66596537 | 0.9050173066 | 2.516343762 | 19.06198892 |  | 32.75166272 | 0.1784158919 | 1.498116205 | 0.02036747631 | 0.9253784437 | 0.02036747631 | 0.738166786 | 0.7691087071 | 0.1562697366 | 3.736866393 | 0.7768795889 | 3358.974332 | 33.75959813 | 179.9886279 | 90.00342252 | 14.43110433 |  |  | 2.16578467 | 3972359.357 | 0.3463973443 | 0.9018200734
MudPlaster2015MEGII | LSM | 50x | type2 | b | Topo | 2021/04/15 | 15:15:26 | 4/12/2021 4:23:58 PM | 255.4748064 | 3000 | 85.18666436 | 255.4748064 | 3000 | 85.18666436 | 24.84252846 | 65532 | 0.3790900394 | 0 | 0.7250345749 | -0.4927706034 | 3.213222099 | 2.001709135 | 2.563406846 | 4.565115981 | 0.5727541232 | 6.524944459 | 0.8651181372 | 1.701561722 | 20.69533009 |  | 31.99398567 | 0.176730637 | 1.446043733 | 0.02681069829 | 0.8919211302 | 0.02681069829 | 0.6423224588 | 0.7865816265 | 0.1053395037 | 2.938410295 | 0.7010320772 | 3529.137164 | 89.98248592 | 134.9952061 | 45.00681795 | 51.88612907 |  |  | 2.401915413 | 3972359.357 | 0.2132251518 | 0.6617876471
MudPlaster2015MEGII | LSM | 50x | type2 | c | Topo | 2021/04/15 | 15:17:46 | 4/12/2021 4:35:52 PM | 255.4748064 | 3000 | 85.18666436 | 255.4748064 | 3000 | 85.18666436 | 18.56762644 | 65532 | 0.2833367887 | 0 | 0.7134195114 | -0.5910896312 | 3.177696935 | 1.921731769 | 2.521867421 | 4.443599191 | 0.5679374638 | 6.445881621 | 0.8053350421 | 1.715154103 | 20.13010193 |  | 24.75900865 | 0.1632498645 | 1.269421031 | 0.02475684083 | 0.830091501 | 0.02475684083 | 0.6768640024 | 0.7284864696 | 0.1016050315 | 2.758000301 | 0.6646686642 | 3548.932483 | 26.48499889 | 44.98901362 | 0.004696832496 | 40.63227137 |  |  | 2.02202735 | 4287688.787 | 0.2873393306 | 0.6084402366
MudPlaster2015MEGII | LSM | 50x | type2 | d | Topo | 2021/04/15 | 15:20:17 | 4/12/2021 4:50:04 PM | 255.4748064 | 3000 | 85.18666436 | 255.4748064 | 3000 | 85.18666436 | 25.14624029 | 65532 | 0.383724597 | 0 | 1.308340215 | -0.3804587879 | 5.155279244 | 4.635853601 | 5.125447814 | 9.761301416 | 0.9382163607 | 1.068825578 | 1.506272953 | 3.081665638 | 21.39409043 | 0.1793574559 | 25.50285171 | 0.1999186575 | 1.843665247 | 0.06914867712 | 1.575414232 | 0.06914867712 | 0.9308824085 | 1.368395377 | 0.207018855 | 4.177072473 | 0.8795409871 | 3685.83277 | 26.42398355 | 179.9964734 | 45.02863595 | 14.62144075 |  |  | 2.551559429 | 3972359.357 | 0.625503218 | 0.7906176921
MudPlaster2015MEGII | LSM | 50x | type2 | e | Topo | 2021/04/15 | 15:22:43 | 4/12/2021 5:01:13 PM | 255.4748064 | 3000 | 85.18666436 | 255.4748064 | 3000 | 85.18666436 | 15.07885729 | 65532 | 0.2300991468 | 0 | 0.581519092 | -0.706981119 | 4.475162465 | 1.896615228 | 2.61355815 | 4.510173377 | 0.4452587615 | 3.242928748 | 0.6579493872 | 1.432229805 | 14.86748106 | 0.4350647549 | 37.75172453 | 0.1471384084 | 1.03985155 | 0.02283385453 | 0.6807874741 | 0.02283385453 | 0.4882849484 | 0.5922376353 | 0.08854983882 | 2.951182628 | 0.621770804 | 3523.24021 | 26.46461278 | 0.00135894772 | 45.00663562 | 41.15467883 |  |  | 1.64762976 | 3972359.357 | 0.3300838911 | 0.5840127559

## units
variable | unit
Axis length - X | µm
Axis size - X | points
Axis spacing - X | nm
Axis length - Y | µm
Axis size - Y | points
Axis spacing - Y | nm
Axis length - Z | µm
Axis size - Z | digits
Axis spacing - Z | nm
NM-points ratio - Z | %
Sq | µm
Ssk | <no unit>
Sku | <no unit>
Sp | µm
Sv | µm
Sz | µm
Sa | µm
Smr (c = 1 µm below highest peak) | %
Smc (p = 10%) | µm
Sxp (p = 50% q = 97.5%) | µm
Sal (s = 0.2) | µm
Str (s = 0.2) | <no unit>
Std (Reference angle = 0°) | °
Sdq | <no unit>
Sdr | %
Vm (p = 10%) | µm³/µm²
Vv (p = 10%) | µm³/µm²
Vmp (p = 10%) | µm³/µm²
Vmc (p = 10% q = 80%) | µm³/µm²
Vvc (p = 10% q = 80%) | µm³/µm²
Vvv (p = 80%) | µm³/µm²
Maximum depth of furrows | µm
Mean depth of furrows | µm
Mean density of furrows | cm/cm2
First direction | °
Second direction | °
Third direction | °
Texture isotropy | %
Length-scale anisotropy (Sfrax) (epLsar) | <no unit>
Length-scale anisotropy (NewEplsar) | <no unit>
Fractal complexity (Asfc) | <no unit>
Scale of max complexity (Smfc) | nm²
HAsfc9 (HAsfc9) | <no unit>
HAsfc81 (HAsfc81) | <no unit>